## BlockModelDGCement11
BlockID | Easting | Northing | Elevation | SizeX | SizeY | SizeZ | Volume | Tons | Cost | Al2O3 | CaO | Fe2O3 | SiO2 | MgO | K2O | LOI
108380229 | 3194380 | 948610 | 838 | 40 | 20 | 15 | 12000 | 31200 | 4680000 | 0.15 | 52.91 | 0 | 2.5 | 1.12 | 0.02 | 42.8
108380235 | 3194380 | 948630 | 838 | 40 | 20 | 15 | 12000 | 31200 | 4680000 | 0.17 | 52.84 | 0.02 | 2.57 | 1.12 | 0.02 | 42.75
108380213 | 3194420 | 948570 | 838 | 40 | 20 | 15 | 12000 | 31200 | 4680000 | 0.23 | 52.65 | 0.06 | 2.76 | 1.12 | 0.03 | 42.6
108380221 | 3194420 | 948590 | 838 | 40 | 20 | 15 | 12000 | 31200 | 4680000 | 0.18 | 52.8 | 0.03 | 2.62 | 1.12 | 0.03 | 42.72
108380230 | 3194420 | 948610 | 838 | 40 | 20 | 15 | 12000 | 31200 | 4680000 | 0.17 | 52.82 | 0.02 | 2.59 | 1.12 | 0.02 | 42.74
108380236 | 3194420 | 948630 | 838 | 40 | 20 | 15 | 12000 | 31200 | 4680000 | 0.2 | 52.74 | 0.04 | 2.67 | 1.12 | 0.03 | 42.68
108240479 | 3194380 | 948610 | 824 | 40 | 20 | 14 | 11200 | 29120 | 4076800 | 0.21 | 52.09 | 0.04 | 5.07 | 1.36 | 0.04 | 42.49
108240494 | 3194380 | 948630 | 824 | 40 | 20 | 14 | 11200 | 29120 | 4076800 | 0.21 | 52.1 | 0.04 | 5.59 | 1.36 | 0.03 | 42.49
108240367 | 3194420 | 948470 | 824 | 40 | 20 | 14 | 11200 | 29120 | 4076800 | 0.2 | 51.97 | 0.04 | 3.55 | 1.38 | 0.02 | 42.45
108240384 | 3194420 | 948490 | 824 | 40 | 20 | 14 | 11200 | 29120 | 4076800 | 0.2 | 51.97 | 0.04 | 3.41 | 1.39 | 0.03 | 42.45
108240401 | 3194420 | 948510 | 824 | 40 | 20 | 14 | 11200 | 29120 | 4076800 | 0.2 | 51.96 | 0.04 | 3.32 | 1.39 | 0.04 | 42.46
108240418 | 3194420 | 948530 | 824 | 40 | 20 | 14 | 11200 | 29120 | 4076800 | 0.2 | 51.96 | 0.04 | 3.33 | 1.39 | 0.05 | 42.46